## 钢管规格尺寸
钢 管 规 格 尺 寸 Steel Pipe Specifications and Dimensions
公称通径 Nominal Diameter |  | 外径壁厚Outer Diameter and Wall Thickness | Sch5S | Sch105S | Sch20 | Sch30 | Sch40S | STD | Sch40 | sch60 | Sch80S | XS | Sch80 | Sch100 | Sch120 | Sch140 | Sch160 | XXS
DN | NPS
6 | 0.125 | 10.29 |  | 1.24 |  |  | 1.73 | 1.73 | 1.73 |  | 2.41 | 2.41 | 2.41
8 | 0.25 | 13.72 |  | 1.65 |  |  | 2.24 | 2.24 | 2.24 |  | 3.02 | 3.02 | 3.02
10 | 0.375 | 17.15 |  | 1.65 |  |  | 2.31 | 2.31 | 2.31 |  | 3.2 | 3.2 | 3.2
15 | 0.5 | 21.34 | 1.65 | 2.11 |  |  | 2.77 | 2.77 | 2.77 |  | 3.73 | 3.73 | 3.73 |  |  |  | 4.78 | 7.47
20 | 0.75 | 26.67 | 1.65 | 2.11 |  |  | 2.87 | 2.87 | 2.87 |  | 3.91 | 3.91 | 3.91 |  |  |  | 5.56 | 7.82
25 | 1 | 33.4 | 1.65 | 2.77 |  |  | 3.38 | 3.38 | 3.38 |  | 4.55 | 4.55 | 4.55 |  |  |  | 6.35 | 9.09
32 | 5.5 | 42.16 | 1.65 | 2.77 |  |  | 3.56 | 3.56 | 3.56 |  | 4.6 | 4.85 | 4.85 |  |  |  | 6.35 | 9.7
40 | 5.5 | 48.26 | 1.65 | 2.77 |  |  | 3.68 | 3.68 | 3.68 |  | 5.08 | 5.08 | 5.08 |  |  |  | 7.14 | 10.15
50 | 2 | 60.33 | 1.65 | 2.77 |  |  | 3.91 | 3.91 | 3.91 |  | 5.54 | 5.54 | 5.54 |  |  |  | 8.74 | 11.07
65 | 10.5 | 73.03 | 2.11 | 3.05 |  |  | 5.16 | 5.16 | 5.16 |  | 7.01 | 7.01 | 7.01 |  |  |  | 9.53 | 14.02
80 | 3 | 88.9 | 2.11 | 3.05 |  |  | 5.49 | 5.49 | 5.49 |  | 7.62 | 7.62 | 7.62 |  |  |  | 11.13 | 15.24
/ | 15.5 | 101.6 | 2.11 | 3.05 |  |  | 5.74 | 5.74 | 5.74 |  | 8.08 | 8.08 | 8.08 |  |  |  | / | /
100 | 4 | 114.3 | 2.11 | 3.05 |  |  | 6.02 | 6.02 | 6.02 |  | 8.56 | 8.56 | 8.56 |  | 11.13 |  | 13.49 | 17.12
125 | 5 | 141.3 | 2.77 | 3.4 |  |  | 6.55 | 6.55 | 6.55 |  | 9.53 | 9.53 | 9.53 |  | 12.7 |  | 15.88 | 19.05
150 | 6 | 168.28 | 2.77 | 3.4 |  |  | 7.11 | 7.11 | 7.11 |  | 10.97 | 10.97 | 10.97 |  | 14.27 |  | 18.26 | 21.95
200 | 8 | 219.08 | 2.77 | 3.76 | 6.35 | 7.04 | 8.18 | 8.18 | 8.18 | 10.31 | 12.7 | 12.7 | 12.7 | 15.09 | 18.26 | 20.62 | 23.01 | 22.23
250 | 10 | 273.05 | 3.4 | 4.19 | 6.35 | 7.8 | 9.27 | 9.27 | 9.27 | 12.7 | 12.7 | 12.7 | 15.09 | 18.26 | 21.44 | 25.4 | 28.58 | 25.4

## 可供产品
可供产品 Available products
牌号Grade | 钢种 Steel Grade | 304/304L/304H、321/321H、316/316L/316H/316Ti、317/317L、310S、314、 347/347H、S31500、S31803、S32205、S32750、904L、S30815（253MA）、S31260、 S3230、 S32900、S32760、S32707、N08925、N08926、N08367、S31254（254Mo）、 S32654、316Lmod、S31050{2522)、N08800、NO8810/N08811、N08825、N0660、N06601
| 国标 National Standard | 06Cr19Ni10、022Cr19Ni10、06Cr18Ni11Ti、1Cr18Ni9Ti、06Cr17Ni12Mo2、 022Cr17Ni12Mo2、06Cr17Ni12Mo2Ti、06Cr19Ni13Mo3、022Cr19Ni13Mo3、06Cr25Ni20、 16Cr25Ni20Si2、06Cr18Ni11Nb、07Cr18Ni11Nb、022Cr19Ni5Mo3Si2N、022Cr22Ni5Mo3N、 OCr23Ni5Mo3N、022Cr25Ni7Mo4N
| 铁素体及马氏体Ferrite and Martensite | TP410、TP430、TP405、TP439、0Cr18SiAI、0Cr25Ni4N、S44600、S44400、1Cr25Ti、 OC17Ni4Cu4Nb（C630）、2Cr13、3Cr13、TP405、TP446-1
尺寸 Size | 外径Outer Diameter | 6-426mm
| 壁厚 Wall Thickness | 0.5-30mm
可供标准 Available Standards |  | GB/T14975-2002、GB 13296-2013、GB9948-2006、GB5310-200B、 GB/T21833-2008、GB/T14976-2012
ASME:SA213、SA312、SA269、SA789、SA790.SA268、SB-677、SB163、SB167
ASTM：A213、A312、A269、A789、A790、A268、A511
DIN:17456、17458
JIS:G3459、G3463
EN 10216-5、EN 10305-1